## X1 Carbon
Brand | Material | Model | Colour | Pressure Advance | Flow Ratio [] | Maximum Volumetric flow rate [mm3/s] | Bed Plate | Melt Flow Rate |  | Dimensional Tolerance | Notes
[8 empty] | Temperature | [g/10 min]
Polymaker | PLA | Polyterra | White | 0.032 | 0.956 | ? | Cold | 220 | 14.2 - 17 ? |  | Excessive adhesion with BL liquid glue
Polymaker | PLA | Polyterra | Black | 0.024 | 1 | ? | Cold | 220 | 14.2 - 17 ? |  | Excessive adhesion with BL liquid glue
Polymaker | PLA | Polyterra | Grey |  |  |  | Cold | 220 | 14.2 - 17 ? |  | Excessive adhesion with BL liquid glue
Bambu Lab | PLA | Basic PLA | Green | 0.029 |  | ? | Cold | 210 | 42.4 |  | -
FormFutura | PLA | ePLA | Turquoise | 0.052 | 0.976 | ? | Cold | 210 | 6 |  | -
FormFutura | ePETG | ePETG | White | 0.045 | 0.955 | ? | Engineering | Info not available |  | 0 | -
FormFutura | ePETG | ePETG | Blue | 0.053 | 1.04 | ? | Engineering | Info not available |  | 0 | -
FormFutura | ePETG | ePETG | Grey | 0.051 | 0.953 | ? | Engineering | Info not available |  | 0 | -
FormFutura | ePETG | ePETG | Orange | 0.048 | 0.961 | ? | Engineering | Info not available |  | 0 | -
Polymaker | ASA | Polylite | Blue | 0.024 | 0.989 | ? | Engineering | 210 | 25 | 0 | Excessive adhesion with BL liquid glue
Polymaker | ASA | Polylite | Grey | 0.025 | 1.012 | ? | Engineering | 210 | 25 | 0 | Excessive adhesion with BL liquid glue
Polymaker | ASA | Polylite | Black |  |  | ? | Engineering | 210 | 25 | 0 | Excessive adhesion with BL liquid glue
Bambu Lab | ABS | - | Yellow |  |  | ? | Engineering | 260 | 34.2 |  | -
Bambu Lab | ABS | - | Red |  |  | ? | Engineering | 260 | 34.2 |  | -
Note on F9: Repeat does not make sense
Note on I12: Wrong temperature ?

## S1 Pro
Brand | Material | Model | Colour | Pressure Advance | Flow Ratio [] | Maximum Volumetric flow rate [mm3/s] | Bed Plate | Melt Flow Rate |  | Dimensional Tolerance | Notes
[8 empty] | Temperature | [g/10 min]
Polymaker | PLA | Polyterra | White | 0.032 |  | ? | Textured PEI | 220 | 14.2 - 17 ? |  | PA from BL works well - FR differs
Polymaker | PLA | Polyterra | Black | 0.024 |  | ? | Textured PEI | 220 | 14.2 - 17 ? |  | -
Polymaker | PLA | Polyterra | Grey |  |  |  | Textured PEI | 220 | 14.2 - 17 ? |  | -
Bambu Lab | PLA | Basic PLA | Green | 0.029 |  | ? | Textured PEI | 210 | 42.4 |  | -
FormFutura | PLA | ePLA | Turquoise | 0.052 |  | ? | Textured PEI | 210 | 6 |  | -
FormFutura | ePETG | ePETG | White | 0.045 |  | ? | Textured PEI | Info not available |  | 0 | -
FormFutura | ePETG | ePETG | Blue | 0.053 |  | ? | Textured PEI | Info not available |  | 0 | -
FormFutura | ePETG | ePETG | Grey | 0.051 |  | ? | Textured PEI | Info not available |  | 0 | -
FormFutura | ePETG | ePETG | Orange | 0.048 |  | ? | Textured PEI | Info not available |  | 0 | -
Polymaker | ASA | Polylite | Blue | 0.024 |  | ? | Textured PEI | 210 | 25 | 0 | -
Polymaker | ASA | Polylite | Grey | 0.025 |  | ? | Textured PEI | 210 | 25 | 0 | -
Polymaker | ASA | Polylite | Black | 0.023 | 0.965 | ? | Textured PEI | 210 | 25 | 0 | -
Bambu Lab | ABS | - | Yellow |  |  | ? | Textured PEI | 260 | 34.2 |  | -
Bambu Lab | ABS | - | Red |  |  | ? | Textured PEI | 260 | 34.2 |  | -
Note on I12: Wrong temperature ?